## PCB Specifications
GomSpace A/S
Langagervej 6
9220 Aalborg East
Denmark
Phone: +45 71741741
| Date: |  | 2018-02-02
| Program & PCB Name: |  | NanoPower PDU400
| CID: |  | 100386
| Rev: |  | 1
| PCB Designer: |  | Thomas Tarp Hansen
PCB Specifications:
| Base Specification: |  | IPC-A-6012 cl. 3
| Material: |  | Glass/polyimide (GI) IPC-4101/40 Arlon 85N or Arlon 35N
| Construction: |  | High Density Interconnect (1+n+1)
| Layer count: |  | 12
| Stackup detailes: |  | See Stack-up sheet
Special processes:
| Notation Top |  | White low-outgassing epoxy
| Notation Bottom |  | White low-outgassing epoxy
| Nickel/Hard Gold edge plating: |  | See Gold plated mechanical layer in files included below.
| Vias in pad has to be filled and capped |  | All drilled vias
| All Microvia has to be with copper filling. |  | Unless otherwise agreed
| Surface finish: |  | Hot Oil reflow SnPb - unless otherwise agreed
| Nickel/Hard gold contacts: |  | See Gold plated mechanical layer in files included below.
| Panelization |  | Use Gomspace standard cluster template - unless otherwise agreed
| Minimum isolation distance: |  | 150um
| Countersunk holes |  | All 2.5 mm holes countersunk by 90 degrees to 5.5mm opening from the buttom layer.
| PCB manufacturer logo - Not allowed |  | unless otherwise agreed
| Stencil data required |  | Stencil data must be based on compensated production files
Electrically test to be done.
Peelable Solder Mask:
Impedance controlled nets
Files included in data package
| File Description | File Name | Format | Comments
| Read-Me File | ReadMe.pdf | ACROBAT | This Document
| Outline (Mechanical 4) | P80-PDU_HV_default.GM4 | OBD++ | Board Outline
| Hard gold top | P80-PDU_HV_default.GM6 | ODB++ | Hard gold
| Hard gold bottom | P80-PDU_HV_default.GM7 | OBD++ | Hard gold
| Silkscreen Top | P80-PDU_HV_default.GM5 | ODB++ | Notation Top - white low-outgassing epoxy
| Top Paste | P80-PDU_HV_default.GTP | OBD++ | Top Paste
| Top Side Components | P80-PDU_HV_default.GTL | ODB++ | L1 in stackup
| Signal/Power Layer 1 | P80-PDU_HV_default.G1 | OBD++ | L2 in stackup
| Signal/Power Layer 2 | P80-PDU_HV_default.G2 | ODB++ | L3 in stackup
| Signal/Power Layer 3 | P80-PDU_HV_default.G3 | OBD++ | L4 in stackup
| Signal/Power Layer 4 | P80-PDU_HV_default.G4 | ODB++ | L5 in stackup
| Signal/Power Layer 5 | P80-PDU_HV_default.G5 | OBD++ | L6 in stackup
| Signal/Power Layer 6 | P80-PDU_HV_default.G6 | ODB++ | L7 in stackup
| Signal/Power Layer 7 | P80-PDU_HV_default.G7 | OBD++ | L8 in stackup
| Signal/Power Layer 8 | P80-PDU_HV_default.G8 | ODB++ | L9 in stackup
| Signal/Power Layer 9 | P80-PDU_HV_default.G9 | OBD++ | L10 in stackup
| Signal/Power Layer 10 | P80-PDU_HV_default.G20 | ODB++ | L11 in stackup
| Bottom Side Components | P80-PDU_HV_default.GBL | OBD++ | L12 in stackup
| Bottom Paste | P80-PDU_HV_default.GBP | OBD++ | Bottom Paste
| ODB++ | P80-PDU_HV_default.zip | ODB | Netlist etc.
| Stackup detailes | Stack-up.pdf | ACROBAT
All files are in millimeters and showed from top view. Format: 4:3 Any changes/production optimizations must be approved by GomSpace.
CHECKED IN