## PCB Specifications
GomSpace A/S
Langagervej 6
9220 Aalborg East
Denmark
Phone: +45 71741741
| Date: |  | 2018-03-26
| Program & PCB Name: |  | NanoPower BP8 Heater
| Part Number: |  | 102477
| Revision: |  | 1
| PCB Designer: |  | Mogens Groth Nicolaisen
PCB Specifications:
| Base Specification: |  | IPC-6013-D class 2+ (Class 3 regarding requirements for Annular ring breakout, Surface and copper plating, and Copper wrap plating)
| Material: |  | Flexible Metal-Clad Dielectrics IPC-4204A Dupont Pyralux
| Construction: |  | Two layer flex
| Layer count: |  | 2
| Stackup detailes: |  | See Stack-up sheet
| Tolerances: |  | Thickness: +/- 10%, Outline: +/- 10%, Cluster dimensions: +/- 10%
Special requirements:
| Notation Top |  | White low-outgassing epoxy
| Notation Bottom |  | White low-outgassing epoxy
| Nickel/Hard Gold edge plating: |  | See Gold plated mechanical layer in files included below.
| Vias in pad has to be filled and capped |  | All drilled vias
| All Microvia has to be with copper filling. |  | Unless otherwise agreed
| Surface finish: |  | Hot Oil reflow SnPb - unless otherwise agreed
| Nickel/Hard gold contacts: |  | See Gold plated mechanical layer in files included below.
| Panelization |  | Use Gomspace standard cluster template - Choose Cluster 1 or Cluster 2
| Minimum isolation distance: |  | 200um
| Countersunk holes |  | All 2.5 mm holes countersunk by 90 degrees to 5.5mm opening from the buttom layer.
| PCB manufacturer logo - Not allowed |  | unless otherwise agreed
| PCB Manufacturer serial number |  | See specified area in mechanical layer 7
| Stencil data required |  | Stencil data shall be based on compensated production files
| Electrically test to be done. |  | In accordance with IPC-9552, test level B
Peelable Solder Mask:
| Impedance controlled nets |  | Top layer 150 ohm +/- 3%
| Tolerances |  | Thickness: +/- 10%, Outline: +/- 10%, Cluster dimensions: +/- 10%
Files included in data package
| File Description | File Name | Format | Comments
| Read-Me File | ReadMe.pdf | ACROBAT | This Document
| Outline (Mechanical 4) | Flex_heater_default.GM4 | Gerber | Board Outline
| CID+LOGO (Mechanical 6) | Flex_heater_default.GM6 | Gerber | Notation Top - white low-outgassing epoxy
| Top Paste | Flex_heater_default.GTP | Gerber | Top Paste
| Top cover layer | Flex_heater_default.GCT2 | Gerber | Top Coverlay
| Top side flex | Flex_heater_default.GTL | Gerber | L1 in stackup
| Bottom side flex | Flex_heater_default.GBL | Gerber | L2 in stackup
| Bottom cover layer | Flex_heater_default.GCB2 | Gerber | Bottom Coverlay
| Stackup details | Stack-up.pdf | ACROBAT
| ID-text (Mechanical 7) | Flex_heater_default.GM7 | Gerber | Manufacturer serial no. notation Bottom - white low-outgassing epoxy
All files are in millimeters and showed from top view. Format: 4:3 Any changes/production optimizations shall be approved by GomSpace.
CHECKED IN

## data
Column1
Choose an IPC class from the drop-down
IPC-6012-D class 3
IPC-6012-D class 2
IPC-6013-D class 2+ (Class 3 regarding requirements for Annular ring breakout, Surface and copper plating, and Copper wrap plating)