## PCB Specifications
GomSpace A/S
Langagervej 6
9220 Aalborg East
Denmark
Phone: +45 71741741 |  |  |  | Document revision v2
| Date: |  | 2020-03-02
| Program & PCB Name: |  | Dualcell V2
| Part Number: |  | (?) NJB to confirm.
| Revision: |  | A
| PCB Designer: |  | KAME
PCB Specifications:
| Base Specification: |  | IPC-6013-D class 3
| Material: |  | DuPont´s Pyra-Lux LF IPC 4204A/11
| Construction: |  | High Density Interconnect (1+n+1)
| Layer count: |  | 4
| Stackup details: |  | See Stack-up.pdf document
| Tolerances: |  | Thickness: +/- 10%, Outline: +/- 0,2mm, Cluster dimensions: +/- 0,2mm
Special requirements:
| Notation Top |  | White low-outgassing epoxy
| Notation Bottom |  | White low-outgassing epoxy
| Nickel/Hard Gold edge plating: |  | See Gold plated mechanical layer in files included below.
| IPC 6012 type VII vias |  | Through going, plugging paste filled and copper cap plated vias
| Copper filled Microvias |  | Microvias in SMD soldering pads.
| Surface finish: |  | Choose a surface from the drop-down
| Nickel/Hard gold contacts: |  | See Gold plated mechanical layer in files included below.
| Panelization |  | See Cluster.pdf document
| Panel gerber data required |  | The stepped gerber files for milling the PCB must be provided
| Minimum isolation distance: |  | 100um
| Countersunk holes |  | All 2.5 mm holes countersunk by 90 degrees to 5.5mm opening from the buttom layer.
| PCB manufacturer logo - Not allowed |  | unless otherwise agreed
| PCB Manufacturer unique serial number |  | See specified area in mechanical layer 7
| Stencil data required |  | Stencil data shall be based on compensated production files
| Electrically test to be done. |  | In accordance with IPC-9252, test level B
Peelable Solder Mask:
Impedance controlled nets
Files included in data package
| File Description | File Name | Format | Comments
| Read-Me File | ReadMe.pdf | ACROBAT | This Document
| Outline (Mechanical 4) | xyz.GM4 | gerber RS274X | Board Outline
| Top Layer | xyz.GTL | gerber RS274X | Top layer
| mid1 | xyz.G1 | gerber RS274X | Mid layer 1
| mid2 | xyz.G2 | gerber RS274X | Mid layer 2
| mid3 | xyz.G3 | gerber RS274X | Mid layer 3
| mid4 | xyz.G4 | gerber RS274X | Mid layer 4
| mid5 | xyz.G5 | gerber RS274X | Mid layer 5
| mid6 | xyz.G6 | gerber RS274X | Mid layer 6
| mid7 | xyz.G7 | gerber RS274X | Mid layer 7
| mid8 | xyz.G8 | gerber RS274X | Mid layer 8
| mid9 | xyz.G9 | gerber RS274X | Mid layer 9
| mid10 | xyz.G10 | gerber RS274X | Mid layer 10
| Bottom | xyz.GBL | gerber RS274X | Bottom layer
| Top Paste | xyz.GTP | gerber RS274X | Top paste
| Bottom Paste | xyz.GBP | gerber RS274X | Bottom paste
| Top SolderMask | xyz.GTS | gerber RS274X | Top soldermask
| Bottom SolderMask | xyz.GBS | gerber RS274X | Bottom soldermask
| mechanical 7 | xyz.GM7 | gerber RS274X | Area for manufacturer serial number
| mechanical 5 | xyz.GM5 | gerber RS274X | Notation top - white low-outgassing epoxy
| mechanical 6 | xyz.GM6 | gerber RS274X | Notation bottom - white low-outgassing epoxy
| drill | See NC Drill Files folder | gerber RS274X | Drill files
| ODB++ | See ODB++ Files folder | ODB++ | Netlist etc.
| Panel | Cluster.pdf | PDF | Cluster panel drawing
| Stackup details | Stack-up.pdf | ACROBAT
All files are in millimeters and showed from top view. Format: 4:3 Any changes/production optimizations shall be approved by GomSpace. 360 degree annularring verification by mandatory use of IPC type F or type R or similar registration test coupon is required. The electrical registration test coupons shall be placed in min. all 4 corners of production panel, and be designed so breakout of innerlayer annularring for all drill sequences can be detected. As delivery documentation Gomspace require the following items; Boards from batch approved acc. to qty from PO CoC with serial numbers noted of shipped boards 1 Thermal stress micro section from each production panel where boards originate from 1 test coupon with min section type A/B/D/E acc. to IPC-2221 per panel where boards originate from Gomspace require PCB manufacturer to keep on storage following items for min. 10 years; Rest of micro sections from batch Rest of test coupons from batch Production traveler and other production records concerning history of manufacturing.
CHECKED IN

## data
Column1
Choose an IPC class from the drop-down (6012 = Rigid, 6013 = Flex-Rigid, 6018 = RF)
IPC-6012-D class 3
IPC-6012-D class 2+ (Class 2, but with No Annular Ring Breakout, 20µm Hole Copper Plating, and 12 µm Copper Wrap Plating)
IPC-6013-D class 3
IPC-6013-D class 2+ (Class 2, but with No Annular Ring Breakout, 20µm Hole Copper Plating, and 12 µm Copper Wrap Plating)
IPC-6018-C class 3
IPC-6018-C class 2+ (Class 2, but with No Annular Ring Breakout, 20µm Hole Copper Plating, and 12 µm Copper Wrap Plating)
Construction
Choose a construction type from the drop-down
Low Density
High Density Interconnect (1+n+1)
High Density Interconnect (2+n+2)
Material
Choose a material from the drop-down
Glass/polyimide (GI) IPC-4101/40. Arlon 85N or Arlon 35N is preferable. Other vendors supplying IPC-4101/40 can be chosen. Full documentation on the material used shall be provided
FR4 (prototypes only)
Rogers RO4003C (RF low loss)
DuPont´s Pyra-Lux LF IPC 4204A/11
Surface
Choose a surface from the drop-down
Hot Oil reflow SnPb | Preferred
Hot Air Solder Leveling | HASL
ENIG | Prototypes only