## PCB Specifications
GomSpace ApS
Alfred Nobels Vej 21A, 1.
9220 Aalborg East
Denmark
Phone: +45 96356111
| Date: |  | 2018-08-30
| Program & PCB Name: |  | NanoPower P60 Dock
| CID: |  | 105881
| Rev: |  | 5
| PCB Designer: |  | Brian Gasberg Thomsen
PCB Specifications:
| Base Specification: |  | IPC-A-6012 cl. 3/A
| Material: |  | Glass/polyimide (GI) IPC-4101/40 Arlon 85N
| Construction: |  | High Density Interconnect (1+n+1)
| Layer count: |  | 12
| Stackup detailes: |  | See Stack-up sheet
Special processes:
| Notation Top |  | White low-outgassing epoxy
| Notation Bottom |  | White low-outgassing epoxy
| Nickel/Hard Gold edge plating: |  | See Gold plated mechanical layer in files included below.
| Copper filled vias (type VII) |  | All <= 0.3 mm drills
| All Microvia has to be with copper filling. |  | Unless otherwise agreed
| Surface finish: |  | Hot Oil reflow SnPb - unless otherwise agreed
| Nickel/Hard gold contacts: |  | See Gold plated mechanical layer in files included below.
| Panelization |  | Use Gomspace standard cluster template - unless otherwise agreed
| Minimum isolation distance: |  | 200 um
| Countersunk holes |  | All 2.5 mm holes countersunk by 90 degrees to 5.5mm opening from the buttom layer.
| PCB manufacturer logo - Not allowed |  | unless otherwise agreed
Electrically test to be done.
Peelable Solder Mask:
Impedance controlled nets
Files included in data package
| File Description | File Name | Format | Comments
| Read-Me File | ReadMe.pdf | ACROBAT | This Document
| Outline | Mechanical 4 | OBD++ | Board Outline
| mechanical 5 | Logo and Text (Mechanical 5) | ODB++ | Notation Top - white low-outgassing epoxy
| Top Paste | p60-dock.GTP | OBD++ | Top Paste
| Top Layer | p60-dock.GTL | ODB++ | L1 in stackup via in pad only
| mid1 | p60-dock.G1 | OBD++ | L2 in stackup
| mid2 | p60-dock.G2 | ODB++ | L3 in stackup
| mid3 | p60-dock.G3 | OBD++ | L4 in stackup
| mid4 | p60-dock.G4 | ODB++ | L5 in stackup
| mid5 | p60-dock.G5 | OBD++ | L6 in stackup
| mid6 | p60-dock.G6 | ODB++ | L7 in stackup
| mid7 | p60-dock.G7 | OBD++ | L8 in stackup
| mid8 | p60-dock.G8 | ODB++ | L9 in stackup
| mid9 | p60-dock.G9 | OBD++ | L10 in stackup
| mid10 | p60-dock.G10 | ODB++ | L11 in stackup
| Bottom | p60-dock.GBL | OBD++ | L12 in stackup via in pad only
| Bottom Paste | p60-dock.GBP | OBD++ | Bottom Paste
| mechanical 6 | Logo and Text (Mechanical 6) | ODB++ | Notation Bottom - white low-outgassing epoxy
| ODB++ | P60-Dock_ODB.zip | ODB | Netlist etc.
| Stackup detailes | Stack-up.pdf | ACROBAT
All files are in millimeters and showed from top view. Format: 4:4 Any changes/production optimizations must be approved by GomSpace.
CHECKED IN

## Stack-up
|  | um |  | Used for:
L1 | Copper foil: | 17 |  | pads with uVias | Pads with uVia in pad only
| prepreg Arlon 85N 0106 | 48 | 96
| prepreg Arlon 85N 0106 | 48 |  |  |  | mil to um | 25.4
L2 | Copper | 17 |  | Signal
| Laminat | 127 |  |  |  | 4 | 101.6
L3 | Copper | 70 |  | GND | GND plane | 5 | 127
| prepreg Arlon 85N 1080 | 71 | 142 |  |  | 8 | 203.2
| prepreg Arlon 85N 1080 | 71 |  |  |  | 14 | 355.6
L4 | Copper | 70 |  | Signal |  | 22 | 558.8
| Laminat | 127
L5 | Copper | 70 |  | Signal
| prepreg Arlon 85N 1080 | 71 | 142
| prepreg Arlon 85N 1080 | 71
L6 | Copper | 70 |  | PWR | Power plane
| Laminat | 127 |  |  |  | 0,004” 17/17 og 35/35
L7 | Copper | 70 |  | GND | GND plane | 0,005” 17/17 og 35/35
| prepreg Arlon 85N 1080 | 71 | 142 |  |  | 0,008” 17/17 og 35/35
| prepreg Arlon 85N 1080 | 71
L8 | Copper | 70 |  | Signal
| Laminat | 127
L9 | Copper | 70 |  | Signal
| prepreg Arlon 85N 1080 | 71 | 142
| prepreg Arlon 85N 1080 | 71
L10 | Copper | 70 |  | PWR | Power plane
| Laminat | 127
L11 | Copper | 17 |  | Signal
| prepreg Arlon 85N 0106 | 48 | 96
| prepreg Arlon 85N 0106 | 48
L12 | Copper foil: | 17 |  | pads with uVias | Pads with uVia in pad only
Total |  | 2023