## PCB Specifications
GomSpace A/S
Langagervej 6
9220 Aalborg East
Denmark
Phone: +45 71741741
| Date: |  | 2018-01-08
| Program & PCB Name: |  | NanoPower BP8
| CID: |  | 100386
| Rev: |  | 2
| PCB Designer: |  | Mogens Groth Nicolaisen
PCB Specifications:
| Base Specification: |  | IPC-A-6012 cl. 3
| Material: |  | Glass/polyimide (GI) IPC-4101/40 Arlon 85N or Arlon 35N
| Construction: |  | High Density Interconnect (1+n+1)
| Layer count: |  | 8
| Stackup detailes: |  | See Stack-up sheet
Special processes:
| Notation Top |  | White low-outgassing epoxy
| Notation Bottom |  | White low-outgassing epoxy
| Nickel/Hard Gold edge plating: |  | See Gold plated mechanical layer in files included below.
| Vias in pad has to be filled and capped |  | All drilled vias
| All Microvia has to be with copper filling. |  | Unless otherwise agreed
| Surface finish: |  | Hot Oil reflow SnPb - unless otherwise agreed
| Nickel/Hard gold contacts: |  | See Gold plated mechanical layer in files included below.
| Panelization |  | Use Gomspace standard cluster template - unless otherwise agreed
| Minimum isolation distance: |  | 150um
| Countersunk holes |  | All 2.5 mm holes countersunk by 90 degrees to 5.5mm opening from the buttom layer.
| PCB manufacturer logo - Not allowed |  | unless otherwise agreed
| Stencil data required |  | Stencil data must be based on compensated production files
Electrically test to be done.
Peelable Solder Mask:
Impedance controlled nets
Files included in data package
| File Description | File Name | Format | Comments
| Read-Me File | ReadMe.pdf | ACROBAT | This Document
| Outline (Mechanical 4) | BBP_default.GM4 | OBD++ | Board Outline
| Mechanical 6 | BBP_default.GM6 | ODB++ | Notation Top - white low-outgassing epoxy
| Top Paste | BBP_default.GTP | OBD++ | Top Paste
| Top Side Components | BBP_default.GTL | ODB++ | L1 in stackup
| Signal Layer 1 | BBP_default.G1 | OBD++ | L2 in stackup
| Power Layer 1 | BBP_default.G2 | ODB++ | L3 in stackup
| Signal Layer 2 | BBP_default.G3 | OBD++ | L4 in stackup - Flex layer
| Signal Layer 3 | BBP_default.G4 | ODB++ | L5 in stackup -Flex layer
| Power Layer 2 | BBP_default.G5 | OBD++ | L6 in stackup
| Signal Layer 4 | BBP_default.G6 | ODB++ | L7 in stackup
| Bottom Side Components | BBP_default.GBL | OBD++ | L8 in stackup
| Bottom Paste | BBP_default.GBP | OBD++ | Bottom Paste
| ODB++ | BBP_default.zip | ODB | Netlist etc.
| Stackup detailes | Stack-up.pdf | ACROBAT
All files are in millimeters and showed from top view. Format: 4:3 Any changes/production optimizations must be approved by GomSpace.
CHECKED IN

## Stack-up
|  | um |  | Used for:
L1 | Copper foil: | 17 |  | pads with uVias
| prepreg Arlon 85N 0106 | 48 | 96
| prepreg Arlon 85N 0106 | 48 |  |  |  | mil to um | 25.4
L2 | Copper | 17 |  | Signal/GND/PWR
| prepreg Arlon 85N 0106 | 48 | 149.6
| Laminat | 101.6 |  |  |  | 4 | 101.6
L3 | Copper | 35 |  | PWR |  | 5 | 127
| prepreg Arlon 85N 1080 | 71 | 142 |  |  | 8 | 203.2
| prepreg Arlon 85N 1080 | 71 |  |  |  | 14 | 355.6
L4 | Copper | 17 |  | Signal | Flex layer | 22 | 558.8
| Dupont AP 9121R | 50
L5 | Copper | 17 |  | Signal | Flex layer
| prepreg Arlon 85N 1080 | 71 | 142
| prepreg Arlon 85N 1080 | 71
L6 | Copper | 35 |  | GND | GND plan
| Laminat | 101.6 | 149.6
| prepreg Arlon 85N 0106 | 48
L7 | Copper | 17 |  | Signal/GND/PWR
| prepreg Arlon 85N 0106 | 48 | 96
| prepreg Arlon 85N 0106 | 48
L8 | Copper foil: | 17 |  | pads with uVias
Total |  | 997.2