## PCB Specifications
GomSpace A/S
Langagervej 6
9220 Aalborg East
Denmark
Phone: +45 71741741
| Date: |  | 2018-03-21
| Program & PCB Name: |  | NanoPower BP8
| Part Number: |  | 100386
| Revision: |  | 2
| PCB Designer: |  | Mogens Groth Nicolaisen
PCB Specifications:
| Base Specification: |  | IPC-6012/6013-D class 2+ (Class 3 regarding requirements for Annular ring breakout, Surface and copper plating, and Copper wrap plating)
| Material: |  | Glass/polyimide (GI) IPC-4101/40 Arlon 85N or Arlon 35N
| Construction: |  | High Density Interconnect (1+n+1)
| Layer count: |  | 8
| Stackup detailes: |  | See Stack-up sheet
| Tolerances: |  | Thickness: +/- 10%, Outline: +/- 10%, Cluster dimensions: +/- 10%
Special requirements:
| Notation Top |  | White low-outgassing epoxy
| Notation Bottom |  | White low-outgassing epoxy
| Nickel/Hard Gold edge plating: |  | See Gold plated mechanical layer in files included below.
| Vias in pad has to be filled and capped |  | All drilled vias
| All Microvia has to be with copper filling. |  | Unless otherwise agreed
| Surface finish: |  | Hot Oil reflow SnPb - unless otherwise agreed
| Nickel/Hard gold contacts: |  | See Gold plated mechanical layer in files included below.
| Panelization |  | Use Gomspace standard cluster template - Choose Cluster 1 or Cluster 2
| Minimum isolation distance: |  | 150um
| Countersunk holes |  | All 2.5 mm holes countersunk by 90 degrees to 5.5mm opening from the buttom layer.
| PCB manufacturer logo - Not allowed |  | unless otherwise agreed
| PCB Manufacturer serial number |  | See specified area in mechanical layer 7
| Stencil data required |  | Stencil data shall be based on compensated production files
| Electrically test to be done. |  | In accordance with IPC-9552, test level B
Peelable Solder Mask:
Impedance controlled nets
| Tolerances |  | Thickness: +/- 10%, Outline: +/- 10%, Cluster dimensions: +/- 10%
Files included in data package
| File Description | File Name | Format | Comments
| Read-Me File | ReadMe.pdf | ACROBAT | This Document
| Outline (Mechanical 4) | BP8_default_no_flipflop.GM4 | OBD++ | Board Outline
| CID+LOGO (Mechanical 6) | BP8_default_no_flipflop.GM6 | ODB++ | Notation Top - white low-outgassing epoxy
| Top Paste | BP8_default_no_flipflop.GTP | OBD++ | Top Paste
| Top Side Components | BP8_default_no_flipflop.GTL | ODB++ | L1 in stackup
| Signal Layer 1 | BP8_default_no_flipflop.G1 | OBD++ | L2 in stackup
| Power Layer 1 | BP8_default_no_flipflop.G2 | ODB++ | L3 in stackup
| Signal Layer 2 | BP8_default_no_flipflop.G3 | OBD++ | L4 in stackup - Flex layer
| Signal Layer 3 | BP8_default_no_flipflop.G4 | ODB++ | L5 in stackup -Flex layer
| Power Layer 2 | BP8_default_no_flipflop.G5 | OBD++ | L6 in stackup
| Signal Layer 4 | BP8_default_no_flipflop.G6 | ODB++ | L7 in stackup
| Bottom Side Components | BP8_default_no_flipflop.GBL | OBD++ | L8 in stackup
| Bottom Paste | BP8_default_no_flipflop.GBP | OBD++ | Bottom Paste
| ODB++ | BP8_default_no_flipflop.zip | ODB | Netlist etc.
| Stackup details | Stack-up.pdf | ACROBAT
| ID-text (Mechanical 7) | BP8_default_no_flipflop.GM7 | ODB++ | Manufacturer serial no. notation Bottom - white low-outgassing epoxy
All files are in millimeters and showed from top view. Format: 4:3 Any changes/production optimizations shall be approved by GomSpace.
CHECKED IN

## data
Column1
Choose an IPC class from the drop-down
IPC-6012-D class 3
IPC-6012-D class 2
IPC-6012/6013-D class 2+ (Class 3 regarding requirements for Annular ring breakout, Surface and copper plating, and Copper wrap plating)